## Properties
PFHpA
MW | 364.06
MolarVol | 203.158
BP | 175
Density | 1.792
Solubility | 0
VaporPress | 0

## Kdata
PFHpA
K | 6.764
1/n | 0.6
q | 0.001
brk | 200
AveC | 0.03

## columnSpecs
name | value | units
carbonID | F400
radius | 0.0513 | cm
porosity | 0.641
psdfr | 5
particleDensity | 0.803 | g/ml
apparentDensity | 0.62 | g/ml
length | 1.2 | m
weight | 4.35 | lb
flowrate | 0.26 | gpm
diameter | 0.3332 | ft
tortuosity | 1
influentID | influent
effluentID | effluent
units | ug
time | days

## data
type | time | concentration | compound
influent | 0 | 50000 | PFHpA
influent | 174 | 50000 | PFHpA
effluent | 0 | 0 | PFHpA
effluent | 174 | 0 | PFHpA

## data_variable
type | time | concentration | compound
influent | 0 | 0.011 | PFHpA
influent | 13 | 0.015 | PFHpA
influent | 34 | 0.02 | PFHpA
influent | 48 | 0.015 | PFHpA
influent | 62 | 0.027 | PFHpA
influent | 76 | 0.037 | PFHpA
influent | 97 | 0.0426 | PFHpA
influent | 111 | 0.0399 | PFHpA
influent | 124 | 0.0509 | PFHpA
effluent | 0 | 0 | PFHpA
effluent | 124 | 0 | PFHpA

## Notes
This file contains information for example run of Python-based PSDM Model
1 | Python script is provided the names of sheets that contain data, additional sheets can be included, and will not be used unless specified
2 | Python is case-sensitive, compound name and other input columns should be consistent throughout
3 | Python also pays attention to extra spaces, or characters. If data is accidently stored in columns outside the format in this file, then full row/column deletes must be used to remove those possible hidden characters. Also, blank spaces at the end of text will be read explicitly, and may cause errors in reading in parameters/values.
4 | "Properties" and "Kdata" can be in individual files for real use, included in this single file for convenience. (Since these might be reused for multiple runs)
5 | Properties and Kdata can contain compounds that do not exist in data, but if it is in "data" there must be a corresponding Properties column/info.
6 | Kdata is only necessary if you are running with a known K & 1/n value. If using optimizer features, then Kdata will be generated from that analysis.

## data_optimize
type | time | concentration | compound
influent | 0 | 1500 | Trichloroethylene
influent | 25 | 1250 | Trichloroethylene
influent | 50 | 1000 | Trichloroethylene
influent | 75 | 1750 | Trichloroethylene
influent | 100 | 1500 | Trichloroethylene
influent | 125 | 1004 | Trichloroethylene
influent | 150 | 750 | Trichloroethylene
influent | 175 | 1200 | Trichloroethylene
effluent | 0 | 0 | Trichloroethylene
effluent | 10 | 0 | Trichloroethylene
effluent | 20 | 0 | Trichloroethylene
effluent | 30 | 0 | Trichloroethylene
effluent | 40 | 87 | Trichloroethylene
effluent | 50 | 530 | Trichloroethylene
effluent | 60 | 900 | Trichloroethylene
effluent | 70 | 1117 | Trichloroethylene
effluent | 80 | 1331 | Trichloroethylene
effluent | 90 | 1564 | Trichloroethylene
effluent | 100 | 1643 | Trichloroethylene
effluent | 110 | 1601 | Trichloroethylene
effluent | 120 | 1486 | Trichloroethylene
effluent | 130 | 1333 | Trichloroethylene
effluent | 140 | 1182 | Trichloroethylene
effluent | 150 | 1055 | Trichloroethylene
effluent | 160 | 955 | Trichloroethylene
effluent | 170 | 933 | Trichloroethylene
effluent | 175 | 955 | Trichloroethylene